## Sheet1
SampleID | Customer Name | Unique Code | Customer Reference | Second Customer Reference | Serial Number | General Description | System Description | Manufacturer | Model | Oil/Fluid Long Name | Oil/Fluid Short Name | Unit Type | Test Suite | Laboratory Ref | Unit Hours | Oil/Fluid Hours | Oil/Fluid Added | Completed Date | Date Taken | Alert Level | Ticket Number | Analyst | Aircraft Registration | Receipt Date | Booked In date | Site | Filter Changed | Fuel Type | Prepaid | Sample Reason | Oil Changed | Lab Memo | Billing Date | Due Date | Delivery Reference | Oil/Fluid ID | Billing Completed | Viscosity at 40°C (cSt) | Viscosity at 100°C (cSt) | Flash (deg. C) | Fuel (% wt) | Fuel Dilution by GC (% wt) | Water (% wt) | Water Separation (secs) | Water Type | Soot by FTIR (% wt) | Neutralisation Number (mgKOH/g) | TAN (mgKOH/g) | TBN (mgKOH/g) | TBN D664 (mgKOH/g) | TBN 4739 (mgKOH/g) | Free Water (%) | Viscosity Index | Coag. Pentane Insols (% wt) | Coag. Toluene Insols (% wt) | Reserve Alkalinity D1121 (mL) | Reserve Alkalinity Inflection Point (mL) | Insols 0.3 µm (% wt) | Insols 0.45 µm (% wt) | Insols 0.8 µm (% wt) | Insols 1.2 µm (% wt) | Insols 5.0 µm (% wt) | Demerit | Filterability | Phosphorus (% wt) | Zinc (% wt) | Calcium (% wt) | Barium (% wt) | Magnesium (% wt) | Aluminium (ppm) | Iron (ppm) | Chromium (ppm) | Copper (ppm) | Lead (ppm) | Tin (ppm) | Silicon (ppm) | Sodium (ppm) | Boron (ppm) | Vanadium (ppm) | Molybdenum (ppm) | Nickel (ppm) | Silver (ppm) | Titanium (ppm) | Manganese (ppm) | Cerium (ppm) | Cadmium (ppm) | Antimony (ppm) | Lithium (ppm) | Platinum (ppm) | Sulphated Ash (% wt) | Sulphur (ICP) (ppm) | Chlorine (ICP) (ppm) | Air Release (min) | Foam Sequence 1 (ml/sec/ml) | Centrifugation | Anti Phenolic (%) | RULER (% RUL) | Demulsibility | TAN SMAG023 (mgKOH/g) | RULER – Aminic antioxidants (% RUL) | RULER – Phenolic antioxidants (% RUL) | SiB | PS 5 - 15 µm (per 100ml) | PS 15 - 25 µm (per 100ml) | PS 25- 50 µm (per 100ml) | PS 50 - 100 µm (per 100ml) | PS 100+ µm (per 100ml) | ISO 4406 1991 (5>15µm) | NAS 1638 (class) | PS 4 - 6 µm (per 100ml) | PS 6 - 14 µm (per 100ml) | PS 14 - 21 µm (per 100ml) | PS 21 - 38 µm (per 100ml) | PS > 38 µm (per 100ml) | ISO 4406 1999 (4>6>14µm) | Fuel Bio-Diesel by GC (%) | Oxidation (Abs/cm) | Nitration (Abs/cm) | Glycol (POS/NEG) | IpH (pH Units) | Appearance | Colour (units) | PQ Index (PQ units) | TGA (NA) (% wt) | RBOT | Heptane Insolubles (% wt) | Toluene Insolubles (% wt) | Density at 15°C (kg/l) | Taken by | Volume/ Capacity | Component Serial Number | Cobalt (ppm) | Sludge (Visual) | Light 1 | Light 2 | Light 3 | Light 4 | Penetrometer (Pen Unit) | Conductivity (µS/cm) | NAS 1638 5-15 (class) | NAS 1638 15-25 (class) | NAS 1638 25-50 (class) | NAS 1638 50-100 (class) | NAS 1638 100+ (class) | Viscosity at 15°C NA (cSt) | Viscosity at 25°C NA (cSt) | SB145 5-15 (per 100ml) | SB145 15-25 (per 100ml) | SB145 25-50 (per 100ml) | SB145 50-100 (per 100ml) | SB145 100+ (per 100ml) | Freon 11 (ppm) | Freon 113 (ppm) | Trichloroethane (ppm) | Carbon Tetrachloride (ppm) | Trichloroethylene (ppm) | Tetrachloroethylene (ppm) | Total Chlorine (ppm) | Insols 0.8 micron (mg/l) | Foam Sequence 2 (ml/sec/ml) | Foam Sequence 3 (ml/sec/ml) | Insols 5.0 micron (mg/l) | Acetylene (µl/l) | Acidity (Mg KOH/g) | Aerobic Bacteria | Aerobic Bacteria Fuel CFU (CFU/L approx) | Aerobic Bacteria Water CFU (CFU/L approx) | Aluminium/hours (ppm/FH) | Beryllium (ppm) | Boiling Point (°F) | Carbon Dioxide (µl/l) | Carbon Monoxide (µl/l) | Carbon Residue (% wt) | Total Colony Forming Units (CFU) (CFU/L approx) | Chloride (ppm) | Collapse | Density at 25°C (kg/l) | Dielectric Strength (kV) | Dissipation Factor | DSC | Estimated DP | Ethane (µl/l) | AS4059 >4 (Class) | AS4059 >6 (Class) | AS4059 >14 (Class) | AS4059 >21 (Class) | AS4059 >38 (Class) | AS4059 PS 6-14µm (per 100ml) | AS4059 6-14 (Class) | AS4059 PS 14-21µm (per 100ml) | AS4059 14-21 (Class) | AS4059 PS 21-38µm (per 100ml) | AS4059 21-38 (Class) | AS4059 PS 38-70µm (per 100ml) | AS4059 38-70 (Class) | AS4059 PS >70µm (per 100ml) | AS4059 >70 (Class) | AS4059 5-15 (N/A) | AS4059 15-25 (N/A) | AS4059 25-50 (N/A) | AS4059 50-100 (N/A) | AS4059 >100 (N/A) | AS4059 (Class) | AS4059 PS >4 (per 100ml) | AS4059 PS >6 (per 100ml) | AS4059 PS >14 (per 100ml) | AS4059 PS >21 (per 100ml) | AS4059 PS >38 (per 100ml) | AS4059 PS >70 (per 100ml) | NAVAIR 01-1A-17 (5-10) (class) | NAVAIR 01-1A-17 (10-25) (class) | NAVAIR 01-1A-17 (25-50) (class) | NAVAIR 01-1A-17 (50-100) (class) | NAVAIR 01-1A-17 (100+) (class) | PS 5-10 NAVAIR (per 100ml) | PS 10-25 NAVAIR (per 100ml) | PS 25-50 NAVAIR (per 100ml) | PS 50-100 NAVAIR (per 100ml) | PS 100+ NAVAIR (per 100ml) | PS Nav Class (N/A) | PC AS4059 (5>15µm) | AS4059 PS 4-6µm (per 100ml) | AS4059 4-6 (Class) | Ethylene (µl/l) | Fibres (250 ppb) | Filamentous Fungi (N/A) | Filamentous Fungi Fuel CFU (CFU/L approx) | Filamentous Fungi Water CFU (CFU/L approx) | Freeze Point (°F) | Fuel Mineral-Diesel by GC (N/A) | Furans (Mg/Kg) | Glycol by GC (ppm) | Glycol by Refractometer (% Vol) | Glycolates | Hormoconis Resinae | Hormoconis Resinae Fuel CFU (CFU/L approx) | Hormoconis Resinae Water CFU (CFU/L approx) | Hydrogen (µl/l) | Insols 0.3 micron (mg/l) | Insols 0.45 micron (mg/l) | Insols 1.2 micron (mg/l) | Micro Flash at 60°C (N/A) | Micro Flash at 180°C (N/A) | Micro Flash at 190°C (N/A) | Micro Flash at 210°C (N/A) | Nitrates (ppm) | Nitrites (ppm) | Nitrogen (%) | Odour | Oxides | Oxygen (%) | pH (pH) | Phosphates (ppm) | Potassium (ppm) | Resistivity | Rogers' Ratio | Interfacial Tension | Methane (µl/l) | Molybdates | SAN (mgKOH/g) | Sediment | Shell Conductivity (pS/m) | Specific Gravity at 15°C (N/A) | Specific Gravity at 25°C (N/A) | Stability | Sulphates (ppm) | Tendency | Total Combustible Gas (ppm) | Total PCBs (Mg/Kg) | Tungsten (ppm) | Viscosity at 60°C NA (cSt) | Viscosity at 50°C NA | Viscosity at 70°C NA | Blotter Spot Opacity | Blotter Spot Dispersancy | Blotter Spot C-Index | Blotter Spot Note | Blotter Spot Diameter | Flash COC | Flash PM | Sulphur (Multiple) | Chlorine (Multiple) | Sulphur D2622 | Phosphorus D5185 | Zinc D5185 | Calcium D5185 | Barium D5185 | Magnesium D5185 | Aluminium D5185 | Iron D5185 | Chromium D5185 | Copper D5185 | Lead D5185 | Tin D5185 | Silicon D5185 | Sodium D5185 | Boron D5185 | Vanadium D5185 | Molybdenum D5185 | Nickel D5185 | Silver D5185 | Titanium D5185 | Manganese D5185 | Potassium D5185 | Phosphorus D4951 | Zinc D4951 | Calcium D4951 | Barium D4951 | Magnesium D4951 | Copper D4951 | Boron D4951 | Molybdenum D4951 | Sulphur D5185 | HTHS 100 | HTHS 150 | CCS -10 | CCS -15 | CCS -20 | CCS -25 | CCS -30 | CCS -35 | KV D445 100 (Manual) | Viscosity Index D2270 | KV D445 100 | KV D445 40 | SASH D874 | NOACK | Nitrogen D5762 | Nitrogen D5291 | TBN D2896 Proc B | Outside Humidity | Outside Temperature | Equipment Humidity | Equipment Temperature | Sea Temperature | Room Temperature | Oil Temperature | Relative Humidity Sensor | Total Hardness | Fluorides | Copper Corrosion | ISO 4407 1991 | ISO 4407 1999 | ISO 4407 - NAS 1638 | ISO 4407 - AS4059 Class
4301368 |  | 1445343 Z588 |  |  |  | BGA Günther I - Container Nord |  |  |  | Mobil Pegasus 605 Ultra |  |  |  |  | 220 | 220 |  | 2020-07-31 | 2020-07-30 | [18 empty] | 124.11 | 14.14 |  |  |  | < 0.1 |  |  | < 0.1 |  | 1.14 | 4.92 |  |  |  | 113 | [63 empty] | 4 | 1 |  | 6.39
4301370 |  | 1445343 Z588 |  |  |  | BGA Günther I - Container Nord |  |  |  | Mobil Pegasus 605 Ultra |  |  |  |  | 388 | 168 |  | 2020-08-10 | 2020-08-06 | [18 empty] | 125.73 | 14.26 |  |  |  | < 0.1 |  |  | < 0.1 |  | 1.42 | 4.73 |  |  |  | 113 | [63 empty] | 4 | 1 |  | 6.42
3289304 |  | 1164601 T749 |  |  |  | Spie Fujitsu Augsburg |  |  |  | Fuchs Titan Ganymet Ultra |  |  |  |  | 9684 | 3948 |  | 2017-10-10 | 2017-10-06 | [18 empty] | 138.49 | 17.06 |  |  |  | < 0.1 |  |  | < 0.1 |  | 3.4 | 5.44 |  |  |  | 134 | [63 empty] | 16 | 8 |  | 5.13
3625990 |  | 1320161 V040 |  |  |  | BGA Menz II |  |  |  | Total Nateria MP 40 |  |  |  |  | 4030 | 1980 |  | 2018-05-15 | 2018-05-14 | [18 empty] | 126.03 | 14.08 |  |  |  | < 0.1 |  |  | < 0.1 |  | 2.31 | 3.42 |  |  |  | 110 | [63 empty] | 10 | 1 |  | 5.27
4212154 |  | 1313076 U819 |  |  |  | Klärschlammvergasung Koblenz |  |  |  | Fuchs Titan Ganymet Ultra |  |  |  |  | 477 |  |  | 2020-06-29 | [19 empty] | 116.17 | 14.78 |  |  |  | < 0.1 |  |  | < 0.1 |  | 2.31 | 5.6 |  |  |  | 131 | [63 empty] | 11 | 1 |  | 5.7
4212159 |  | 1313076 U819 |  |  |  | Klärschlammvergasung Koblenz |  |  |  | Fuchs Titan Ganymet Ultra |  |  |  |  | 290 | 290 |  | 2020-06-22 | 2020-06-17 | [18 empty] | 112.76 | 14.45 |  |  |  | < 0.1 |  |  | < 0.1 |  | 1.87 | 6.07 |  |  |  | 130 | [63 empty] | 10 | 1 |  | 6.14
3854835 |  | 1064140 O830 |  |  |  | Brigachschiene I |  |  |  | keine Angabe |  |  |  |  | 20942 |  |  | 2018-12-19 | 2018-11-28
3457482 |  | 1235680 D490 |  |  |  | BGA Römerhügel |  |  |  | Tectrol MethaFlexx HC premium |  |  |  |  | 8456 | 1243 |  | 2017-07-28 | 2017-07-25 | [18 empty] | 120.78 | 15.43 |  |  |  | < 0.1 |  |  | < 0.1 |  | 2.42 | 6.61 |  |  |  | 134 | [63 empty] | 8 | 2 |  | 6.09
8046743 |  | 1232512 O222 |  |  |  | Aquasol Rottweil |  |  |  | Mobil Pegasus 705 |  |  |  |  | 2 |  |  | 2015-07-13 | 2015-07-01 | [18 empty] | 133.92 | 13.64 |  |  |  | < 0.1 |  |  | < 0.1 |  | 1.57 | 6.45 |  |  |  | 97 | [63 empty] | 3 | 0 |  | 7.51
3936347 |  | 1193737 U502 |  |  |  | Juragas Beilngries |  |  |  | Petro-Canada Sentron LD 5000 |  |  |  |  | 18485 | 967 |  | 2019-05-08 | 2019-05-07 | [18 empty] | 128.16 | 13.87 |  |  |  | < 0.1 |  |  | < 0.1 |  | 2.31 | 3.29 |  |  |  | 105 | [63 empty] | 8 | 1 |  | 6.38
4301426 |  | 1464150 AD16 |  |  |  | BGA Schindelbach II |  |  |  | Addinol GMO MG 40 Extra LA |  |  |  |  | 955 | 955 |  | 2020-12-14 | 2020-12-10 | [18 empty] | 129.38 | 14.35 |  |  |  | < 0.1 |  |  | < 0.1 |  | 1.99 | 5.89 |  |  |  | 110 | [63 empty] | 8 | 0 |  | 5.98
3626001 |  | 1340386 V639 |  |  |  | Bioenergie Drexler |  |  |  | Tectrol MethaFlexx Premium |  |  |  |  | 5161 | 2216 |  | 2018-07-19 | 2018-07-18 | [18 empty] | 122.46 | 15.79 |  |  |  | < 0.1 |  |  | < 0.1 |  | 2.18 | 6.23 |  |  |  | 136 | [63 empty] | 13 | 3 |  | 5.75
3753563 |  | 1340386 V639 |  |  |  | Bioenergie Drexler |  |  |  | Tectrol MethaFlexx Premium |  |  |  |  | 6121 | 3176 |  | 2018-08-28 | 2018-08-27 | [18 empty] | 127.48 | 16.13 |  |  |  | < 0.1 |  |  | < 0.1 |  | 2.55 | 5.9 |  |  |  | 135 | [63 empty] | 16 | 4 |  | 5.41
3809265 |  | 1340386 V639 |  |  |  | Bioenergie Drexler |  |  |  | Tectrol MethaFlexx premium |  |  |  |  | 9933 | 2438 |  | 2019-02-06 | 2019-02-04 | [18 empty] | 126.86 | 16.14 |  |  |  | < 0.1 |  |  | < 0.1 |  | 2.46 | 6.19 |  |  |  | 136 | [63 empty] | 13 | 5 |  | 5.49
4034399 |  | 1340386 V639 |  |  |  | Bioenergie Drexler |  |  |  | Tectrol MethaFlexx Premium |  |  |  |  | 17497 | 3358 |  | 2020-01-02 | 2019-12-30 | [18 empty] | 124.86 | 16.01 |  |  |  | < 0.1 |  |  | < 0.1 |  | 2.38 | 5.93 |  |  |  | 136 | [63 empty] | 14 | 5 |  | 5.34
2091284 |  | 1210354 G773 |  |  |  | BGA Muffler |  |  |  | Mobil Pegasus 710 |  |  |  |  | 1050 | 1050 |  | 2012-02-07 | 2012-02-05 | [18 empty] | 135.26 | 13.87 |  |  |  | < 0.1 |  |  | < 0.1 |  | 2.77 | 5.72 |  |  |  | 99 | [63 empty] | 7 | 1 |  | 5.29
2791853 |  | 1077358 P799 |  |  |  | BGA Unterstall |  |  |  | Mobil Pegasus 705 |  |  |  |  | 15040 | 1719 |  | 2015-03-17 | 2015-03-15 | [18 empty] | 144.04 | 14.53 |  |  |  | < 0.1 |  |  | < 0.1 |  | 2.75 | 3.68 |  |  |  | 99 | [63 empty] | 1 | 1 |  | 4.16
2908489 |  | 1077358 P799 |  |  |  | BGA Unterstall |  |  |  | Mobil Pegasus 705 |  |  |  |  | 17995 | 1901 |  | 2015-07-21 | 2015-07-20 | [18 empty] | 150.69 | 15.07 |  |  |  | < 0.1 |  |  | < 0.1 |  | 2.77 | 3.83 |  |  |  | 100 | [63 empty] | 3 | 2 |  | 5.3
2908491 |  | 1077358 P799 |  |  |  | BGA Unterstall |  |  |  | Mobil Pegasus 705 |  |  |  |  | 18656 | 2562 |  | 2015-08-21 | 2015-08-17 | [18 empty] | 151.43 | 15.23 |  |  |  | < 0.1 |  |  | < 0.1 |  | 2.95 | 3.57 |  |  |  | 101 | [63 empty] | 5 | 3 |  | 4.76
1449107 |  | 5639401 E915 |  |  |  | BGA Ewald Bräunlingen III |  |  |  | Mobil Pegasus 610 |  |  |  |  | 800 | 800 |  | 2011-02-16 | 2011-02-12 | [18 empty] | 147.54 | 14.53 |  |  |  | < 0.1 |  |  | < 0.1 |  | 2.8 | 6.42 |  |  |  | 97 | [63 empty] | 12 | 1 |  | 4.95
2524684 |  | 1077358 P799 |  |  |  | BGA Unterstall |  |  |  | Mobil Pegasus 705 |  |  |  |  | 8873 | 2579 |  | 2014-06-06 | 2014-06-05 | [18 empty] | 149.41 | 15 |  |  |  | < 0.1 |  |  | < 0.1 |  | 3.24 | 2.79 |  |  |  | 100 | [63 empty] | 8 | 0 |  | 2.95
2546979 |  | 1077358 P799 |  |  |  | BGA Unterstall |  |  |  | Mobil Pegasus 705 |  |  |  |  | 6106 | 2122 |  | 2014-02-06 | 2014-02-04 | [18 empty] | 150.79 | 15.02 |  |  |  | < 0.1 |  |  | < 0.1 |  | 2.73 | 4.4 |  |  |  | 99 | [63 empty] | 1 | 1 |  | 4.43
2546981 |  | 1077358 P799 |  |  |  | BGA Unterstall |  |  |  | Mobil Pegasus 705 |  |  |  |  | 5494 |  |  | 2014-01-13 | 2014-01-09 | [18 empty] | 148.42 | 14.65 |  |  |  | < 0.1 |  |  | < 0.1 |  | 2.6 | 4.68 |  |  |  | 97 | [63 empty] | 1 | 1 |  | 5.26
2621257 |  | 1077358 P799 |  |  |  | BGA Unterstall |  |  |  | Mobil Pegasus 705 |  |  |  |  | 9981 | 610 |  | 2014-07-23 | 2014-07-22 | [18 empty] | 147.15 | 14.8 |  |  |  | < 0.1 |  |  | < 0.1 |  | 2.64 | 3.97 |  |  |  | 100 | [63 empty] | 4 | 1 |  | 4.24
2694918 |  | 1077358 P799 |  |  |  | BGA Unterstall |  |  |  | Mobil Pegasus 705 |  |  |  |  | 12880 | 3820 |  | 2014-11-25 | 2014-11-24 | [18 empty] | 148.2 | 14.77 |  |  |  | < 0.1 |  |  | < 0.1 |  | 3.02 | 3.38 |  |  |  | 99 | [63 empty] | 4 | 2 |  | 3.84
2694920 |  | 1077358 P799 |  |  |  | BGA Unterstall |  |  |  | Mobil Pegasus 705 |  |  |  |  | 17688 | 1594 |  | 2015-07-08 | 2015-07-06 | [18 empty] | 148.66 | 15.07 |  |  |  | < 0.1 |  |  | < 0.1 |  | 2.62 | 4.03 |  |  |  | 102 | [63 empty] | 2 | 1 |  | 5.46
2791841 |  | 1077358 P799 |  |  |  | BGA Unterstall |  |  |  | Mobil Pegasus 705 |  |  |  |  | 20261 | 4167 |  | 2015-10-28 | 2015-10-26 | [18 empty] | 163.3 | 15.96 |  |  |  | < 0.1 |  |  | < 0.1 |  | 3.21 | 2.59 |  |  |  | 100 | [63 empty] | 10 | 8 |  | 3.99
2694797 |  | 5639401 E915 |  |  |  | BGA Ewald Bräunlingen III |  |  |  | Mobil Pegasus 705 |  |  |  |  | 24146 | 500 |  | 2014-09-08 | 2014-09-05 | [18 empty] | 156.84 | 15.33 |  |  |  | < 0.1 |  |  | < 0.1 |  | 3.34 | 7.42 |  |  |  | 98 | [63 empty] | 3 | 1 |  | 5.16
2840915 |  | 5639401 E915 |  |  |  | BGA Ewald Bräunlingen III |  |  |  | Addinol Gas Engine Oil NG 40 |  |  |  |  | 30740 | 1700 |  | 2015-10-28 | 2015-10-23 | [18 empty] | 125.99 | 14.16 |  |  |  | < 0.1 |  |  | < 0.1 |  | 2.8 | 2.99 |  |  |  | 111 | [63 empty] | 13 | 2 |  | 4.85
2547023 |  | 5639401 E915 |  |  |  | BGA Ewald Bräunlingen III |  |  |  | Mobil Pegasus 705 |  |  |  |  | 20936 | 598 |  | 2014-04-11 | 2014-04-10 | [18 empty] | 148.8 | 14.81 |  |  |  | < 0.1 |  |  | < 0.1 |  | 2.7 | 4.37 |  |  |  | 99 | [63 empty] | 6 | 1 |  | 4.99
2694792 |  | 5639401 E915 |  |  |  | BGA Ewald Bräunlingen III |  |  |  | Mobil Pegasus 705 |  |  |  |  | 24383 | 737 |  | 2014-09-16 | 2014-09-15 | [18 empty] | 163.05 | 15.77 |  |  |  | < 0.1 |  |  | < 0.1 |  | 3.9 | 6.74 |  |  |  | 99 | [63 empty] | 6 | 3 |  | 4.89
2386832 |  | 1077358 P799 |  |  |  | BGA Unterstall |  |  |  | Mobil Pegasus 705 |  |  |  |  | 3294 | 3294 |  | 2013-10-10 | 2013-10-08 | [18 empty] | 147.93 | 14.67 |  |  |  | < 0.1 |  |  | < 0.1 |  | 2.8 | 4.69 |  |  |  | 98 | [63 empty] | 1 | 1 |  | 4.58
2386899 |  | 1077358 P799 |  |  |  | BGA Unterstall |  |  |  | Mobil Pegasus 705 |  |  |  |  | 606 | 606 |  | 2013-06-03 | 2013-05-29 | [18 empty] | 136.96 | 13.63 |  |  |  | < 0.1 |  |  | < 0.1 |  | 1.89 | 5.65 |  |  |  | 94 | [63 empty] | 7 | 1 |  | 5.68
2270511 |  | 5639401 E915 |  |  |  | BGA Ewald Bräunlingen III |  |  |  | Mobil Pegasus 610 |  |  |  |  | 13414 | 1157 |  | 2013-04-24 | 2013-04-22 | [18 empty] | 159.65 | 15.15 |  |  |  | < 0.1 |  |  | < 0.1 |  | 3.69 | 7.62 |  |  |  | 95 | [63 empty] | 10 | 3 |  | 5.35
2469152 |  | 5639401 E915 |  |  |  | BGA Ewald Bräunlingen III |  |  |  | Mobil Pegasus 705 |  |  |  |  | 18542 | 941 |  | 2013-12-18 | 2013-12-16 | [18 empty] | 153.81 | 14.99 |  |  |  | < 0.1 |  |  | < 0.1 |  | 3.06 | 4.07 |  |  |  | 97 | [63 empty] | 1 | 1 |  | 4.24
2524704 |  | 5639401 E915 |  |  |  | BGA Ewald Bräunlingen III |  |  |  | Mobil Pegasus 705 |  |  |  |  | 22281 | 629 |  | 2014-06-16 | 2014-06-13 | [18 empty] | 150.92 | 14.98 |  |  |  | < 0.1 |  |  | < 0.1 |  | 2.83 | 3.93 |  |  |  | 99 | [63 empty] | 2 | 2 |  | 4.46
3289486 |  | 6673121 G684 |  |  |  | BGA Oberland III |  |  |  | Mobil Pegasus 705 |  |  |  |  | 57386 | 1260 |  | 2017-06-06 | 2017-05-15 | [18 empty] | 152.32 | 15.17 |  |  |  | < 0.1 |  |  | < 0.1 |  | 2.78 | 3.55 |  |  |  | 100 | [63 empty] | 4 | 2 |  | 4.93
3327469 |  | 6673121 G684 |  |  |  | BGA Oberland III |  |  |  | Fuchs Ganymet 40 |  |  |  |  | 60730 | 1152 |  | 2017-10-20 | 2017-10-10 | [18 empty] | 125.85 | 15.71 |  |  |  | < 0.1 |  |  | < 0.1 |  | 2.55 | 5.49 |  |  |  | 131 | [63 empty] | 11 | 3 |  | 5.4
3327471 |  | 6673121 G684 |  |  |  | BGA Oberland III |  |  |  | Fuchs Titan Ganymet Ultra |  |  |  |  | 61474 | 1996 |  | 2017-11-13 | 2017-11-10 | [18 empty] | 133.4 | 16.51 |  |  |  | < 0.1 |  |  | < 0.1 |  | 2.99 | 4.42 |  |  |  | 133 | [63 empty] | 14 | 6 |  | 4.84
2524689 |  | 6673121 G684 |  |  |  | BGA Oberland III |  |  |  | Mobil Pegasus 705 |  |  |  |  | 31482 | 422 |  | 2014-05-26 | 2014-05-20 | [18 empty] | 144.68 | 14.58 |  |  |  | < 0.1 |  |  | < 0.1 |  | 2.3 | 4.44 |  |  |  | 99 | [63 empty] | 4 | 0 |  | 5.03
2524691 |  | 6673121 G684 |  |  |  | BGA Oberland III |  |  |  | Mobil Pegasus 705 |  |  |  |  | 32652 | 613 |  | 2014-07-09 | 2014-07-08 | [18 empty] | 146.79 | 14.6 |  |  |  | < 0.1 |  |  | < 0.1 |  | 2.66 | 3.54 |  |  |  | 98 | [63 empty] | 4 | 1 |  | 4.22
2625189 |  | 6673121 G684 |  |  |  | BGA Oberland III |  |  |  | Mobil Pegasus 705 |  |  |  |  | 38866 | 863 |  | 2015-03-31 | 2015-03-30 | [18 empty] | 145.17 | 14.48 |  |  |  | < 0.1 |  |  | < 0.1 |  | 2.73 | 3.73 |  |  |  | 98 | [63 empty] | 3 | 1 |  | 5.08
2625191 |  | 6673121 G684 |  |  |  | BGA Oberland III |  |  |  | Mobil Pegasus 705 |  |  |  |  | 40038 | 705 |  | 2015-05-19 | 2015-05-18 | [18 empty] | 144.89 | 14.63 |  |  |  | < 0.1 |  |  | < 0.1 |  | 2.62 | 3.95 |  |  |  | 100 | [63 empty] | 2 | 1 |  | 5.88
2625242 |  | 6673121 G684 |  |  |  | BGA Oberland III |  |  |  | Mobil Pegasus 705 |  |  |  |  | 34299 | 504 |  | 2014-09-22 | 2014-09-20 | [18 empty] | 140.96 | 14.25 |  |  |  | < 0.1 |  |  | < 0.1 |  | 2.11 | 4.96 |  |  |  | 98 | [63 empty] | 4 | 0 |  | 5.31
2524665 |  | 5391591 C546 |  |  |  | BGA Oberland I Busenberg |  |  |  | Mobil Pegasus 705 |  |  |  |  | 69894 | 350 |  | 2014-06-03 | 2014-06-02 | [18 empty] | 144.31 | 14.59 |  |  |  | < 0.1 |  |  | < 0.1 |  | 2.45 | 4.6 |  |  |  | 100 | [63 empty] | 5 | 0 |  | 4.92
2621219 |  | 5391591 C546 |  |  |  | BGA Oberland I Busenberg |  |  |  | Mobil Pegasus 705 |  |  |  |  | 72457 | 724 |  | 2014-10-01 | 2014-09-30 | [18 empty] | 145.6 | 14.54 |  |  |  | < 0.1 |  |  | < 0.1 |  | 2.51 | 3.81 |  |  |  | 98 | [63 empty] | 4 | 1 |  | 4.43
2791776 |  | 6673121 G684 |  |  |  | BGA Oberland III |  |  |  | Mobil Pegasus 705 |  |  |  |  | 42756 | 928 |  | 2015-09-10 | 2015-09-09 | [18 empty] | 146.65 | 14.89 |  |  |  | < 0.1 |  |  | < 0.1 |  | 2.87 | 3.32 |  |  |  | 101 | [63 empty] | 3 | 1 |  | 5.15
2973247 |  | 6673121 G684 |  |  |  | BGA Oberland III |  |  |  | Mobil Pegasus 705 |  |  |  |  | 44434 | 1266 |  | 2015-11-20 | 2015-11-18 | [18 empty] | 150.04 | 15.14 |  |  |  | < 0.1 |  |  | < 0.1 |  | 2.9 | 3.75 |  |  |  | 101 | [63 empty] | 3 | 2 |  | 5.26
3062628 |  | 6673121 G684 |  |  |  | BGA Oberland III |  |  |  | Mobil Pegasus 705 |  |  |  |  | 49898 | 757 |  | 2016-11-11 | 2016-07-05 | [18 empty] | 158.94 | 15.57 |  |  |  | 0.1 |  |  | < 0.1 |  | 2.59 | 3.34 |  |  |  | 99 | [63 empty] | 6 | 2 |  | 4.84
3062630 |  | 6673121 G684 |  |  |  | BGA Oberland III |  |  |  | Mobil Pegasus 705 |  |  |  |  | 52644 | 912 |  | 2016-11-10 | 2016-11-02 | [18 empty] | 151.25 | 15.16 |  |  |  | < 0.1 |  |  | < 0.1 |  | 2.74 | 3.16 |  |  |  | 101 | [63 empty] | 3 | 2 |  | 4.69
2973273 |  | 5639401 E915 |  |  |  | BGA Ewald Bräunlingen III |  |  |  | Addinol Gas Engine Oil NG 40 |  |  |  |  | 31906 | 1087 |  | 2015-12-17 | 2015-12-15 | [18 empty] | 124.22 | 13.75 |  |  |  | < 0.1 |  |  | < 0.1 |  | 2.1 | 3.28 |  |  |  | 108 | [63 empty] | 11 | 2 |  | 5.54
2621238 |  | 5391591 C546 |  |  |  | BGA Oberland I Busenberg |  |  |  | Mobil Pegasus 705 |  |  |  |  | 79279 | 490 |  | 2015-07-27 | 2015-07-24 | [18 empty] | 137.27 | 14.02 |  |  |  | < 0.1 |  |  | < 0.1 |  | 2 | 4.77 |  |  |  | 99 | [63 empty] | 1 | 0 |  | 6.61
2791769 |  | 5391591 C546 |  |  |  | BGA Oberland I Busenberg |  |  |  | Mobil Pegasus 705 |  |  |  |  | 92830 | 1478 |  | 2017-02-24 | 2017-02-16 | [18 empty] | 133.37 | 16.47 |  |  |  | < 0.1 |  |  | < 0.1 |  | 2.56 | 6.37 |  |  |  | 133 | [63 empty] | 1 | 5 |  | 5.65
2791771 |  | 5391591 C546 |  |  |  | BGA Oberland I Busenberg |  |  |  | Mobil Pegasus 705 |  |  |  |  | 85007 |  |  | 2016-04-18 | 2016-04-16 | [18 empty] | 155.37 | 15.28 |  |  |  | < 0.1 |  |  | < 0.1 |  | 2.46 | 2.59 |  |  |  | 99 | [63 empty] | 6 | 4 |  | 3.9
2621308 |  | 1234265 S222 |  |  |  | Häring Bubsheim |  |  |  | Mobil Pegasus 705 |  |  |  |  | 1287 | 1287 |  | 2014-07-16 | 2014-07-15 | [18 empty] | 152.84 | 14.97 |  |  |  | < 0.1 |  |  | < 0.1 |  | 3.02 | 3.88 |  |  |  | 98 | [63 empty] | 11 | 0 |  | 3.98
2621310 |  | 1234265 S222 |  |  |  | Häring Bubsheim |  |  |  | Mobil Pegasus 705 |  |  |  |  | 1757 | 344 |  | 2014-08-06 | 2014-08-05 | [18 empty] | 139.56 | 14.47 |  |  |  | < 0.1 |  |  | < 0.1 |  | 2.03 | 4.83 |  |  |  | 102 | [63 empty] | 3 | 1 |  | 5.44
2694836 |  | 1234265 S222 |  |  |  | Häring Bubsheim |  |  |  | Mobil Pegasus 705 |  |  |  |  | 3475 | 346 |  | 2014-10-21 | 2014-10-20 | [18 empty] | 138.67 | 14.18 |  |  |  | < 0.1 |  |  | < 0.1 |  | 2.11 | 4.98 |  |  |  | 99 | [63 empty] | 3 | 1 |  | 5.44
3875019 |  | 1193737 U502 |  |  |  | Juragas Beilngries |  |  |  | Tectrol MethaFlexx HC premium |  |  |  |  | 16127 | 500 |  | 2019-01-29 | 2019-01-28 | [18 empty] | 108.52 | 14.38 |  |  |  | < 0.1 |  |  | < 0.1 |  | 1.78 | 7.04 |  |  |  | 135 | [63 empty] | 10 | 1 |  | 6.53
3875021 |  | 1193737 U502 |  |  |  | Juragas Beilngries |  |  |  | Tectrol MethaFlexx HC premium |  |  |  |  | 17303 | 1676 |  | 2019-03-19 | 2019-03-18 | [18 empty] | 119.15 | 15.44 |  |  |  | < 0.1 |  |  | < 0.1 |  | 2.98 | 5.13 |  |  |  | 136 | [63 empty] | 12 | 2 |  | 5.08
3875026 |  | 1193737 U502 |  |  |  | Juragas Beilngries |  |  |  | Petro-Canada Sentron LD 5000 |  |  |  |  | 23968 | 495 |  | 2020-01-10 | 2020-01-08 | [18 empty] | 120.01 | 13.25 |  |  |  | < 0.1 |  |  | < 0.1 |  | 2.54 | 3.89 |  |  |  | 105 | [63 empty] | 5 | 1 |  | 6.23
3416724 |  | 1193737 U502 |  |  |  | Juragas Beilngries |  |  |  | Tectrol MethaFlexx HC premium |  |  |  |  | 5438 | 1289 |  | 2017-11-08 | 2017-11-06 | [18 empty] | 123.71 | 15.77 |  |  |  | < 0.1 |  |  | < 0.1 |  | 3.03 | 5.11 |  |  |  | 135 | [63 empty] | 13 | 3 |  | 4.97
3584689 |  | 1193737 U502 |  |  |  | Juragas Beilngries |  |  |  | Tectrol MethaFlexx HC premium |  |  |  |  | 12470 | 1027 |  | 2018-08-29 | 2018-08-28 | [18 empty] | 117.44 | 15.25 |  |  |  | < 0.1 |  |  | < 0.1 |  | 2.9 | 4.98 |  |  |  | 135 | [63 empty] | 12 | 1 |  | 4.99
3584704 |  | 1193737 U502 |  |  |  | Juragas Beilngries |  |  |  | Tectrol MethaFlexx HC premium |  |  |  |  | 10818 | 1024 |  | 2018-06-22 | 2018-06-20 | [18 empty] | 119.47 | 15.5 |  |  |  | < 0.1 |  |  | < 0.1 |  | 3 | 4.98 |  |  |  | 136 | [63 empty] | 11 | 2 |  | 5.06
3327642 |  | 1193737 U502 |  |  |  | Juragas Beilngries |  |  |  | Tectrol MethaFlexx HC premium |  |  |  |  | 1929 | 1929 |  | 2017-06-13 | 2017-06-12 | [18 empty] | 133.2 | 16.3 |  |  |  | < 0.1 |  |  | < 0.1 |  | 2.97 | 5.66 |  |  |  | 130 | [63 empty] | 14 | 1 |  | 6.18
3416717 |  | 1193737 U502 |  |  |  | Juragas Beilngries |  |  |  | Tectrol MethaFlexx HC premium |  |  |  |  | 4647 | 498 |  | 2017-10-06 | 2017-10-04 | [18 empty] | 113.52 | 14.82 |  |  |  | < 0.1 |  |  | < 0.1 |  | 2.2 | 6.18 |  |  |  | 135 | [63 empty] | 10 | 1 |  | 5.75
4077394 |  | 1376287 X985 |  |  |  | DLR H2Orizon 412 |  |  |  | Petro-Canada Sentron LD 5000 |  |  |  |  | 679 | 679 |  | 2019-11-25 | 2019-11-21 | [18 empty] | 129.79 | 13.73 |  |  |  | < 0.1 |  |  | < 0.1 |  | 2.51 | 4.44 |  |  |  | 102 | [63 empty] | 8 | 1 |  | 6.78
4077399 |  | 1376287 X985 |  |  |  | DLR H2Orizon 412 |  |  |  | Petro-Canada Sentron LD 5000 |  |  |  |  | 1011 | 1011 |  | 2019-12-10 | 2019-12-06 | [18 empty] | 132.61 | 14 |  |  |  | < 0.1 |  |  | < 0.1 |  | 2.77 | 4.19 |  |  |  | 103 | [63 empty] | 9 | 1 |  | 6.33
4175302 |  | 1376287 X985 |  |  |  | DLR H2Orizon 412 |  |  |  | Petro-Canada Sentron LD 5000 |  |  |  |  | 4017 | 4017 |  | 2020-05-05 | 2020-04-29 | [18 empty] | 138.41 | 14.28 |  |  |  | < 0.1 |  |  | < 0.1 |  | 3.3 | 3.77 |  |  |  | 101 | [63 empty] | 14 | 2 |  | 5.76
4175307 |  | 1376287 X985 |  |  |  | DLR H2Orizon 412 |  |  |  | Petro-Canada Sentron LD 5000 |  |  |  |  | 3525 | 3525 |  | 2020-04-07 | 2020-03-27 | [18 empty] | 137.8 | 14.3 |  |  |  | < 0.1 |  |  | < 0.1 |  | 3.12 | 3.74 |  |  |  | 102 | [63 empty] | 13 | 2 |  | 5.86
4034279 |  | 1383863 Y161 |  |  |  | Käppeler Bonndorf |  |  |  | Petro-Canada Sentron LD 5000 |  |  |  |  | 3008 | 1222 |  | 2020-07-31 | 2020-07-28 | [18 empty] | 132.06 | 13.98 |  |  |  | < 0.1 |  |  | < 0.1 |  | 3.11 | 3.77 |  |  |  | 103 | [63 empty] | 9 | 2 |  | 5.44
4034281 |  | 1383863 Y161 |  |  |  | Käppeler Bonndorf |  |  |  | Petro-Canada Sentron LD 5000 |  |  |  |  | 3619 | 1833 |  | 2020-11-04 | 2020-10-26 | [18 empty] | 136.4 | 14.12 |  |  |  | < 0.1 |  |  | < 0.1 |  | 3.57 | 3.08 |  |  |  | 101 | [63 empty] | 12 | 4 |  | 4.56
4034286 |  | 1383863 Y161 |  |  |  | Käppeler Bonndorf |  |  |  | Petro-Canada Sentron LD 5000 |  |  |  |  | 940 | 940 |  | 2019-11-21 | 2019-11-18 | [18 empty] | 130.95 | 13.73 |  |  |  | < 0.1 |  |  | < 0.1 |  | 2.87 | 4.73 |  |  |  | 101 | [63 empty] | 8 | 1 |  | 6.32
3390062 |  | 1132808 T039 |  |  |  | Knauf Iphofen II |  |  |  | Haertol Frostox W35/65 | [7 empty] | 2019-11-06 | 2019-11-04
4286957 |  | 1313076 U819 |  |  |  | Klärschlammvergasung Koblenz |  |  |  | Fuchs Titan Ganymet Ultra | [7 empty] | 2020-07-22 | 2020-07-19 | [18 empty] | 98.97 | 13.52 |  |  |  | < 0.1 |  |  | < 0.1 |  | 0.99 | 8.08 |  |  |  | 137 | [63 empty] | 4 | 1 |  | 7.66
3936385 |  | 1166074 T787 |  |  |  | BHKW Donautal Geflügel I |  |  |  | Addinol Gas Engine Oil NG 40 |  |  |  |  | 24301 | 4177 |  | 2020-01-21 | 2020-01-19 | [18 empty] | 153.82 | 15.51 |  |  |  | < 0.1 |  |  | < 0.1 |  | 3.26 | 2.45 |  |  |  | 103 | [63 empty] | 22 | 10 |  | 4.47
4358112 |  | 1313076 U819 |  |  |  | Klärschlammvergasung Koblenz |  |  |  | Fuchs Titan Ganymet Ultra |  |  |  |  | 1613 | 367 |  | 2020-11-25 | 2020-11-23 | [18 empty] | 107.47 | 14.35 |  |  |  | < 0.1 |  |  | < 0.1 |  | 1.97 | 6.98 |  |  |  | 136 | [63 empty] | 11 | 1 |  | 5.81
3327628 |  | 1164601 T749 |  |  |  | Spie Fujitsu Augsburg |  |  |  | Fuchs Titan Ganymet Ultra |  |  |  |  | 17057 | 1424 |  | 2019-01-21 | 2019-01-17 | [18 empty] | 127.34 | 16.04 |  |  |  | < 0.1 |  |  | < 0.1 |  | 2.8 | 5.78 |  |  |  | 134 | [63 empty] | 15 | 6 |  | 5.53
3327635 |  | 1164601 T749 |  |  |  | Spie Fujitsu Augsburg |  |  |  | Fuchs Titan Ganymet Ultra |  |  |  |  | 14282 | 4196 |  | 2018-06-28 | 2018-06-26 | [18 empty] | 130.09 | 16.43 |  |  |  | < 0.1 |  |  | < 0.1 |  | 2.99 | 5.59 |  |  |  | 136 | [63 empty] | 15 | 7 |  | 5.42
3327630 |  | 1164601 T749 |  |  |  | Spie Fujitsu Augsburg |  |  |  | Fuchs Titan Ganymet Ultra |  |  |  |  | 17577 | 264 |  | 2019-02-13 | 2019-02-08 | [18 empty] | 128.82 | 16.34 |  |  |  | < 0.1 |  |  | < 0.1 |  | 2.97 | 5.83 |  |  |  | 136 | [63 empty] | 16 | 7 |  | 5.52
3257952 |  | 1193326 U485 |  |  |  | BGA Heim |  |  |  | Mobil Pegasus 705 |  |  |  |  | 247 | 75 |  | 2016-12-21 | 2016-12-19 | [18 empty] | 134.46 | 13.94 |  |  |  | < 0.1 |  |  | < 0.1 |  | 1.56 | 6.27 |  |  |  | 100 | [63 empty] | 3 | 0 |  | 8
3584797 |  | 1334934 V478 |  |  |  | Feulersdorf Eigenbedarf |  |  |  | Petro-Canada Sentron LD 5000 |  |  |  |  | 750 | 750 |  | 2018-02-05 | 2018-01-31 | [18 empty] | 124.12 | 13.49 |  |  |  | < 0.1 |  |  | < 0.1 |  | 2.39 | 4.85 |  |  |  | 104 | [63 empty] | 6 | 0 |  | 7.23
3584800 |  | 1334934 V478 |  |  |  | Feulersdorf Eigenbedarf |  |  |  | Petro-Canada Sentron LD 5000 |  |  |  |  | 1537 | 1537 |  | 2018-03-09 | 2018-03-05 | [18 empty] | 126.74 | 13.68 |  |  |  | < 0.1 |  |  | < 0.1 |  | 2.6 | 4.67 |  |  |  | 104 | [63 empty] | 7 | 1 |  | 6.64
4004897 |  | 1344916 X036 |  |  |  | BGA Schindelbach |  |  |  | Addinol Gas Engine Oil NG 40 |  |  |  |  | 2646 |  |  | 2020-01-02 | 2019-12-26 | [18 empty] | 131.48 | 14.15 |  |  |  | < 0.1 |  |  | < 0.1 |  | 1.3 | 5.11 |  |  |  | 106 | [63 empty] | 7 | 1 |  | 7.08
4049177 |  | 1344916 X036 |  |  |  | BGA Schindelbach |  |  |  | Addinol GMO MG 40 Extra LA |  |  |  |  | 5017 | 761 |  | 2020-05-23 | 2020-05-11 | [18 empty] | 127.68 | 14.26 |  |  |  | < 0.1 |  |  | < 0.1 |  | 2.07 | 5.78 |  |  |  | 111 | [63 empty] | 8 | 1 |  | 6.46
4068766 |  | 1393759 Y408 |  |  |  | BGA Rüede III |  |  |  | Q8 Mahler G5 SAE 40 |  |  |  |  | 900 | 900 |  | 2020-01-08 | 2020-01-04 | [18 empty] | 121.75 | 13.85 |  |  |  | < 0.1 |  |  | < 0.1 |  | 1.97 | 3.86 |  |  |  | 112 | [63 empty] | 8 | 2 |  | 5.09
3625988 |  | 1228185 U725 |  |  |  | BGA Altheim Walldürn II |  |  |  | Addinol GMO MG 40 Extra LA |  |  |  |  | 14933 | 336 |  | 2019-02-05 | 2019-01-31 | [18 empty] | 127.16 | 14.24 |  |  |  | < 0.1 |  |  | < 0.1 |  | 2.2 | 5.47 |  |  |  | 111 | [63 empty] | 8 | 2 |  | 5.91
3625983 |  | 1228185 U725 |  |  |  | BGA Altheim Walldürn II |  |  |  | Addinol GMO MG 40 Extra LA |  |  |  |  | 13595 | 4435 |  | 2018-12-12 | 2018-12-04 | [18 empty] | 145.81 | 15.62 |  |  |  | < 0.1 |  |  | < 0.1 |  | 3.81 | 4.1 |  |  |  | 110 | [63 empty] | 19 | 12 |  | 4.33
3416743 |  | 1228185 U725 |  |  |  | BGA Altheim Walldürn II |  |  |  | Addinol GMO MG 40 Extra LA |  |  |  |  | 5682 | 288 |  | 2018-01-18 | 2017-12-18 | [18 empty] | 122.68 | 14.37 |  |  |  | < 0.1 |  |  | < 0.1 |  | 1.94 | 6.05 |  |  |  | 117 | [63 empty] | 5 | 1 |  | 6.57
3416748 |  | 1228185 U725 |  |  |  | BGA Altheim Walldürn II |  |  |  | Addinol GMO MG 40 Extra LA |  |  |  |  | 8376 |  |  | 2018-04-24 | 2018-04-17 | [18 empty] | 134.24 | 15.21 |  |  |  | < 0.1 |  |  | < 0.1 |  | 3.2 | 3.25 |  |  |  | 116 | [63 empty] | 16 | 6 |  | 4.51
3457502 |  | 1320161 V040 |  |  |  | BGA Menz II |  |  |  | Total Nateria MP 40 |  |  |  |  | 1365 | 1365 |  | 2017-10-25 | 2017-10-20 | [18 empty] | 122.19 | 13.85 |  |  |  | < 0.1 |  |  | < 0.1 |  | 1.92 | 4.41 |  |  |  | 111 | [63 empty] | 8 | 1 |  | 6.19
3289513 |  | 1175115 T958 |  |  |  | HW Ursenwang |  |  |  | Fuchs Titan Ganymet Ultra | [7 empty] | 2017-10-16 | [19 empty] | 101.55 | 13.43 |  |  |  | < 0.1 |  |  | < 0.1 |  | 1.48 | 8.66 |  |  |  | 131 | [66 empty] | 7.93
3199217 |  | 1166074 T787 |  |  |  | BHKW Donautal Geflügel I |  |  |  | Mobil Pegasus 705 |  |  |  |  | 413 | 413 |  | 2016-10-28 | 2016-10-25 | [18 empty] | 137.68 | 14.36 |  |  |  | < 0.1 |  |  | < 0.1 |  | 2.08 | 5.2 |  |  |  | 102 | [63 empty] | 3 | 0 |  | 6.73
4175218 |  | 1166074 T787 |  |  |  | BHKW Donautal Geflügel I |  |  |  | Addinol Gas Engine Oil NG 40 |  |  |  |  | 28572 | 269 |  | 2020-08-14 | 2020-08-10 | [18 empty] | 126.04 | 13.83 |  |  |  | < 0.1 |  |  | < 0.1 |  | 1.21 | 5.02 |  |  |  | 107 | [63 empty] | 5 | 2 |  | 7.16
3199229 |  | 1166070 T787 |  |  |  | BHKW Donautal Geflügel II |  |  |  | Mobil Pegasus 705 |  |  |  |  | 150 | 150 |  | 2016-10-18 | 2016-10-15 | [18 empty] | 133.26 | 14.02 |  |  |  | < 0.1 |  |  | < 0.1 |  | 1.49 | 5.98 |  |  |  | 102 | [63 empty] | 3 | 0 |  | 7.57
3199231 |  | 1166070 T787 |  |  |  | BHKW Donautal Geflügel II |  |  |  | Mobil Pegasus 705 |  |  |  |  | 578 | 578 |  | 2016-11-03 | 2016-11-02 | [18 empty] | 141.67 | 14.56 |  |  |  | < 0.1 |  |  | < 0.1 |  | 2.25 | 4.9 |  |  |  | 101 | [63 empty] | 4 | 0 |  | 6.36
3640619 |  | 1166070 T787 |  |  |  | BHKW Donautal Geflügel II |  |  |  | Mobil Pegasus 705 |  |  |  |  | 14277 | 1283 |  | 2018-11-09 | 2018-11-07 | [18 empty] | 152.15 | 15.3 |  |  |  | < 0.1 |  |  | < 0.1 |  | 3.12 | 3.65 |  |  |  | 102 | [63 empty] | 8 | 4 |  | 4.72
3640621 |  | 1166070 T787 |  |  |  | BHKW Donautal Geflügel II |  |  |  | Mobil Pegasus 705 |  |  |  |  | 13693 | 698 |  | 2018-10-11 | 2018-10-09 | [18 empty] | 143.36 | 14.75 |  |  |  | < 0.1 |  |  | < 0.1 |  | 2.61 | 4.36 |  |  |  | 102 | [63 empty] | 4 | 1 |  | 5.78
3818292 |  | 1166070 T787 |  |  |  | BHKW Donautal Geflügel II |  |  |  | Mobil Pegasus 705 |  |  |  |  | 18387 | 530 |  | 2019-05-08 | 2019-05-06 | [18 empty] | 139.98 | 14.53 |  |  |  | < 0.1 |  |  | < 0.1 |  | 2.43 | 4.63 |  |  |  | 103 | [63 empty] | 4 | 2 |  | 6.13
3640614 |  | 1166074 T787 |  |  |  | BHKW Donautal Geflügel I |  |  |  | Mobil Pegasus 705 |  |  |  |  | 12542 | 2000 |  | 2018-07-06 | 2018-07-04 | [18 empty] | 161.88 | 16 |  |  |  | < 0.1 |  |  | < 0.1 |  | 3.53 | 2.53 |  |  |  | 102 | [63 empty] | 14 | 10 |  | 3.87
3818285 |  | 1166074 T787 |  |  |  | BHKW Donautal Geflügel I |  |  |  | Mobil Pegasus 705 |  |  |  |  | 17848 | 916 |  | 2019-04-03 | 2019-04-01 | [18 empty] | 143.24 | 14.76 |  |  |  | < 0.1 |  |  | < 0.1 |  | 2.83 | 4.07 |  |  |  | 102 | [63 empty] | 5 | 2 |  | 5.57

## Zusammenfassung
| Mobil Pegasus 605 Ultra | Fuchs Titan Ganymet Ultra | Total Nateria MP 40 | keine Angabe | Tectrol MethaFlexx HC premium | Mobil Pegasus 705 | Petro-Canada Sentron LD 5000 | Addinol GMO MG 40 Extra LA | Tectrol MethaFlexx Premium | Tectrol MethaFlexx premium | Mobil Pegasus 710 | Mobil Pegasus 610 | Addinol Gas Engine Oil NG 40 | Fuchs Ganymet 40 | Haertol Frostox W35/65 | Q8 Mahler G5 SAE 40
Zeilen | 2 | 10 | 2 | 1 | 8 | 45 | 11 | 6 | 3 | 1 | 1 | 2 | 5 | 1 | 1 | 1
Eindeutige Motoren | 1 | 4 | 1 | 1 | 2 | 9 | 4 | 3 | 1 | 1 | 1 | 1 | 3 | 1 | 1 | 1
gültige Motoren | 1 | 3 | 1 | 0 | 2 | 8 | 4 | 3 | 1 | 1 | 1 | 1 | 2 | 1 | 0 | 1
Kumulierte Öl Stunden | 388 | 15450 | 4030 | 0 | 18546 | 116440 | 15623 | 11255 | 14552 | 2438 | 1050 | 13414 | 11314 | 1152 | 0 | 900
Mittlere Öl Stunden pro gültigem Motor | 388 | 5150 | 4030 | 0 | 9273 | 14555 | 3906 | 3752 | 14552 | 2438 | 1050 | 13414 | 5657 | 1152 | 0 | 900
Datum | 2022-02-06 19:27
Datei | csv_converted.xlsx